## vanadium
database | vanadium
Activity | vanadium bearing magnetite production
comment | Usually, vanadium is obtained from vanadium containing titanomagnetite ore. The principal product derived from titanomagnetite ore is pig iron, while the vanadium contained in the ore is concentrated in the slag from which it is recovered. One of the most important deposits of vanadium is the Evraz Highveld Steel & Vanadium deposit in South Africa, why it is taken as a reference process. This mine produces titanomagnetite ore containing 1.7 % vanadium pentoxide. In order to produce vanadium pentoxide bearing slags, several process steps are carried out. The mining operation itself is approximated by the ecoinvent dataset “ilmenite-magnetite mine operation”, which is modified in such way that the ore has a vanadium pentoxide content of 1.7 %. Allocation has been performed in a separate sheet, taking the monetary values from ecoinvent and the original source. 77% is allocated to the vanadium bearing magnetite and 23% to the titanium dioxide
source | Life Cycle Assessment of a Vanadium Redox Flow Battery, Selina Weber, Jens F. Peters, Manuel Baumann, and Marcel Weil, Environ. Sci. Technol. 2018, 52, 10864−10873, DOI: 10.1021/acs.est.8b02073
location | ZA
production amount | 1
reference product | vanadium bearing magnetite
unit | kilogram
Exchanges
name | amount | unit | categories | location | type | reference product | Comment
vanadium bearing magnetite production | 1.53 | kilogram |  | ZA | production | vanadium bearing magnetite | 1.53
market for ilmenite, 54% titanium dioxide | 0.191851 | kilogram |  | GLO | technosphere | ilmenite, 54% titanium dioxide | 0.25
market for mine infrastructure, open cast, ilmenite from hard-rock ore | 2.363605e-11 | unit |  | GLO | technosphere | mine infrastructure, open cast, ilmenite from hard-rock ore | 3.08e-11
market for industrial machine, heavy, unspecified | 9.36233e-06 | kilogram |  | RoW | technosphere | industrial machine, heavy, unspecified | 1.22e-05
market for conveyor belt | 4.266767e-08 | meter |  | GLO | technosphere | conveyor belt | 5.56e-08
market for diesel, burned in diesel-electric generating set, 10MW | 0.01826422 | megajoule |  | GLO | technosphere | diesel, burned in diesel-electric generating set, 10MW | 0.0238
market for electricity, medium voltage | 0.01105062 | kilowatt hour |  | ZA | technosphere | electricity, medium voltage | 0.0144
market for heat, central or small-scale, natural gas | 0.01181802 | megajoule |  | RoW | technosphere | heat, central or small-scale, natural gas | 0.0154
market for petrol, unleaded, burned in machinery | 0.04811623 | megajoule |  | GLO | technosphere | petrol, unleaded, burned in machinery | 0.0627
market for blasting | 0.0001189476 | kilogram |  | GLO | technosphere | blasting | 0.000155
market for recultivation, ilmenite mine | 6.36178e-05 | square meter |  | GLO | technosphere | recultivation, ilmenite mine | 8.29e-05
Vanadium | 1 | kilogram | natural resource::in ground |  | biosphere |  | 0.034
Iron, 72% in magnetite, 14% in crude ore | 0.8287964 | kilogram | natural resource::in ground |  | biosphere |  | 1.08
Occupation, mineral extraction site | 0.001910836 | square meter-year | natural resource::land |  | biosphere |  | 0.00249
Transformation, from forest, unspecified | 6.36178e-05 | square meter | natural resource::land |  | biosphere |  | 8.29e-05
Transformation, to mineral extraction site | 6.36178e-05 | square meter | natural resource::land |  | biosphere |  | 8.29e-05
Water, well | 4.496988e-05 | cubic meter | natural resource::in water |  | biosphere |  | 5.86e-05
Particulates, < 2.5 um | 1.358305e-05 | kilogram | air::non-urban air or from high stacks |  | biosphere |  | 1.77e-05
Particulates, > 10 um | 0.0001818748 | kilogram | air::non-urban air or from high stacks |  | biosphere |  | 0.000237
Particulates, > 2.5 um, and < 10um | 7.344057e-05 | kilogram | air::non-urban air or from high stacks |  | biosphere |  | 9.57e-05
Water | 6.745482e-06 | cubic meter | air |  | biosphere |  | 8.79e-06
Water | 3.821672e-05 | cubic meter | water |  | biosphere |  | 4.98e-05
Activity | pre-reduced vanadium pentoxide bearing magnetite production
comment | Usually, vanadium is obtained from vanadium containing titanomagnetite ore. The principal product253 derived from titanomagnetite ore is pig iron, while the vanadium contained in the ore is concentrated in the slag from which it is recovered. One of the most important deposits of vanadium is the Evraz Highveld Steel & Vanadium deposit in South Africa, why it is taken as a reference process. This mine produces titanomagnetite ore containing 1.7 % vanadium pentoxide. In order to produce vanadium pentoxide bearing slags, several process steps are carried out. The mining operation itself is approximated by the ecoinvent dataset “ilmenite-magnetite mine operation”, which is modified in such way that the ore has a vanadium pentoxide content of 1.7 %.
source | Life Cycle Assessment of a Vanadium Redox Flow Battery, Selina Weber, Jens F. Peters, Manuel Baumann, and Marcel Weil, Environ. Sci. Technol. 2018, 52, 10864−10873, DOI: 10.1021/acs.est.8b02073
location | ZA
production amount | 1
reference product | pre-reduced vanadium pentoxide bearing magnetite
unit | kilogram
Exchanges
name | amount | unit | categories | location | type | reference product | Comment
pre-reduced vanadium pentoxide bearing magnetite production | 1.46 | kilogram |  | ZA | production | pre-reduced vanadium pentoxide bearing magnetite
vanadium bearing magnetite production | 1.53 | kilogram |  | ZA | technosphere | vanadium bearing magnetite
market for dolomite | 0.00137 | kilogram |  | RoW | technosphere | dolomite
market for steel, unalloyed | 3.38e-05 | kilogram |  | GLO | technosphere | steel, unalloyed
market for lime | 0.00057 | kilogram |  | RoW | technosphere | lime
market for chromium | 5.97e-06 | kilogram |  | GLO | technosphere | chromium
market for lubricating oil | 4.6e-07 | kilogram |  | RoW | technosphere | lubricating oil
market for sodium hydroxide, without water, in 50% solution state | 3.29e-06 | kilogram |  | GLO | technosphere | sodium hydroxide, without water, in 50% solution state
market for solvent, organic | 4e-09 | kilogram |  | GLO | technosphere | solvent, organic
market for hard coal | 0.013 | kilogram |  | ZA | technosphere | hard coal
market for aluminium oxide factory | 2.5e-11 | unit |  | GLO | technosphere | aluminium oxide factory
market for electricity, high voltage | 0.00229 | kilowatt hour |  | ZA | technosphere | electricity, high voltage
market for electricity, medium voltage | 0.025 | kilowatt hour |  | ZA | technosphere | electricity, medium voltage
market for heat, district or industrial, natural gas | 0.0655 | megajoule |  | RoW | technosphere | heat, district or industrial, natural gas
market for heat, district or industrial, other than natural gas | 0.0233 | megajoule |  | RoW | technosphere | heat, district or industrial, other than natural gas
market group for tap water | 0.0216 | kilogram |  | GLO | technosphere | tap water
market for waste mineral oil | -8.66e-08 | kilogram |  | RoW | technosphere | waste mineral oil
market for scrap steel | -3.26e-06 | kilogram |  | RoW | technosphere | scrap steel
market for spent solvent mixture | -1.23e-07 | kilogram |  | RoW | technosphere | spent solvent mixture
Arsenic, ion | 6.2e-12 | kilogram | water::surface water |  | biosphere
Cadmium | 2.1e-10 | kilogram | air |  | biosphere
Cadmium, ion | 3.1e-12 | kilogram | water::surface water |  | biosphere
Carbon dioxide, fossil | 0.02406862 | kilogram | air |  | biosphere
Carbon dioxide, fossil | 0.0004313774 | kilogram | air::non-urban air or from high stacks |  | biosphere
Carbon monoxide, fossil | 0.0002099883 | kilogram | air |  | biosphere
Carbon monoxide, fossil | 1.170292e-08 | kilogram | air::non-urban air or from high stacks |  | biosphere
Chromium | 2.7e-09 | kilogram | air |  | biosphere
Chromium, ion | 4.96e-11 | kilogram | water::surface water |  | biosphere
Cobalt | 6.2e-12 | kilogram | water::surface water |  | biosphere
Copper | 4.6e-09 | kilogram | air |  | biosphere
Copper, ion | 6.2e-12 | kilogram | water::surface water |  | biosphere
Dinitrogen monoxide | 1.5e-09 | kilogram | air::non-urban air or from high stacks |  | biosphere
Dioxins, measured as 2,3,7,8-tetrachlorodibenzo-p-dioxin | 5.7e-15 | kilogram | air |  | biosphere
Hydrocarbons, aliphatic, alkanes, unspecified | 2.25e-05 | kilogram | air |  | biosphere
Hydrogen chloride | 2.508871e-05 | kilogram | air |  | biosphere
Hydrogen chloride | 1.112906e-07 | kilogram | air::non-urban air or from high stacks |  | biosphere
Hydrogen fluoride | 2.013747e-05 | kilogram | air |  | biosphere
Hydrogen fluoride | 2.625257e-07 | kilogram | air::non-urban air or from high stacks |  | biosphere
Iron, ion | 1.18e-08 | kilogram | water::surface water |  | biosphere
Lead | 6.65e-08 | kilogram | air |  | biosphere
Lead | 6.2e-12 | kilogram | water::surface water |  | biosphere
Manganese | 1.86e-09 | kilogram | water::surface water |  | biosphere
Manganese | 2.3e-08 | kilogram | air |  | biosphere
Mercury | 2.857309e-10 | kilogram | air |  | biosphere
Mercury | 6.326907e-11 | kilogram | air::non-urban air or from high stacks |  | biosphere
Mercury | 8.06e-13 | kilogram | water::surface water |  | biosphere
Methane, fossil | 6.1e-11 | kilogram | air::non-urban air or from high stacks |  | biosphere
Nickel | 1.5e-08 | kilogram | air |  | biosphere
Nickel, ion | 6.2e-12 | kilogram | water::surface water |  | biosphere
Nitrate | 1.14e-08 | kilogram | water::surface water |  | biosphere
Nitrogen oxides | 0.0003198883 | kilogram | air |  | biosphere
Nitrogen oxides | 1.117275e-07 | kilogram | air::non-urban air or from high stacks |  | biosphere
NMVOC, non-methane volatile organic compounds, unspecified origin | 4.2e-11 | kilogram | air::non-urban air or from high stacks |  | biosphere
PAH, polycyclic aromatic hydrocarbons | 1.9e-10 | kilogram | air |  | biosphere
Particulates, < 2.5 um | 7.51099e-05 | kilogram | air |  | biosphere
Particulates, < 2.5 um | 1.901004e-07 | kilogram | air::non-urban air or from high stacks |  | biosphere
Particulates, > 10 um | 5.86e-07 | kilogram | air::non-urban air or from high stacks |  | biosphere
Particulates, > 2.5 um, and < 10um | 4.01e-07 | kilogram | air::non-urban air or from high stacks |  | biosphere
Phosphorus | 7.44e-10 | kilogram | water::surface water |  | biosphere
Silver | 5.64e-11 | kilogram | air::non-urban air or from high stacks |  | biosphere
Sulfur dioxide | 0.0001304874 | kilogram | air |  | biosphere
Sulfur dioxide | 5.12553e-07 | kilogram | air::non-urban air or from high stacks |  | biosphere
Suspended solids, unspecified | 3.97e-08 | kilogram | water::surface water |  | biosphere
Water | 1.84e-05 | cubic meter | water |  | biosphere
Water | 0.00325 | cubic meter | air |  | biosphere
Water, unspecified natural origin | 9e-05 | cubic meter | natural resource::in water |  | biosphere
Zinc | 5.62e-08 | kilogram | air |  | biosphere
Zinc, ion | 2.48e-11 | kilogram | water::surface water |  | biosphere
Activity | vanadium pentoxide bearing cast iron, production
comment | A reduction is performed on vanadium pentoxide-bearing magnetite in an electric arc furnace to obtain a cast iron (pig iron) which still contains the vanadium from the ore (1.4 % vanadium pentoxide in the iron).
source | Life Cycle Assessment of a Vanadium Redox Flow Battery, Selina Weber, Jens F. Peters, Manuel Baumann, and Marcel Weil, Environ. Sci. Technol. 2018, 52, 10864−10873, DOI: 10.1021/acs.est.8b02073
location | ZA
production amount | 1
reference product | vanadium pentoxide bearing cast iron
unit | kilogram
Exchanges
name | amount | unit | categories | location | type | reference product | Comment
vanadium pentoxide bearing cast iron, production | 1.32 | kilogram |  | ZA | production | vanadium pentoxide bearing cast iron
pre-reduced vanadium pentoxide bearing magnetite production | 1.46 | kilogram |  | ZA | technosphere | pre-reduced vanadium pentoxide bearing magnetite
market for anode, for metal electrolysis | 0.003 | kilogram |  | GLO | technosphere | anode, for metal electrolysis
market for electric arc furnace converter | 4e-11 | unit |  | GLO | technosphere | electric arc furnace converter
market for electric arc furnace dust | 0.0096 | kilogram |  | RoW | technosphere | electric arc furnace dust
market for electric arc furnace slag | -0.0928 | kilogram |  | RoW | technosphere | electric arc furnace slag
market for electricity, medium voltage | 0.42 | kilowatt hour |  | ZA | technosphere | electricity, medium voltage
market for hard coal | 0.014 | kilogram |  | ZA | technosphere | hard coal
market for inert waste, for final disposal | -0.005 | kilogram |  | RoW | technosphere | inert waste, for final disposal
market for natural gas, high pressure | 0.025 | cubic meter |  | RoW | technosphere | natural gas, high pressure
market for oxygen, liquid | 0.0507 | kilogram |  | RoW | technosphere | oxygen, liquid
market for quicklime, in pieces, loose | 0.055 | kilogram |  | RoW | technosphere | quicklime, in pieces, loose
market for refractory, basic, packed | 0.0135 | kilogram |  | GLO | technosphere | refractory, basic, packed
Benzene | 2.31e-06 | kilogram | air |  | biosphere
Cadmium | 3.65e-08 | kilogram | air |  | biosphere
Carbon monoxide, fossil | 0.00232 | kilogram | air |  | biosphere
Chromium | 1.25e-06 | kilogram | air |  | biosphere
Copper | 2.31e-07 | kilogram | air |  | biosphere
Dioxins, measured as 2,3,7,8-tetrachlorodibenzo-p-dioxin | 4.54e-12 | kilogram | air |  | biosphere
Hydrocarbons, aromatic | 7.7e-05 | kilogram | air |  | biosphere
Hydrogen chloride | 5.2e-06 | kilogram | air |  | biosphere
Hydrogen fluoride | 2.35e-06 | kilogram | air |  | biosphere
Lead | 1.81e-06 | kilogram | air |  | biosphere
Mercury | 2.24e-06 | kilogram | air |  | biosphere
Nickel | 7.01e-07 | kilogram | air |  | biosphere
Nitrogen oxides | 0.00018 | kilogram | air |  | biosphere
PAH, polycyclic aromatic hydrocarbons | 3.73e-08 | kilogram | air |  | biosphere
Particulates, < 2.5 um | 0.00017 | kilogram | air |  | biosphere
Particulates, > 10 um | 5.86e-05 | kilogram | air |  | biosphere
Particulates, > 2.5 um, and < 10um | 0.00017 | kilogram | air |  | biosphere
Polychlorinated biphenyls | 2.33e-08 | kilogram | air |  | biosphere
Sulfur dioxide | 7.7e-05 | kilogram | air |  | biosphere
Water | 0.0032 | cubic meter | water |  | biosphere
Water | 0.002021344 | cubic meter | air |  | biosphere
Water, cooling, unspecified natural origin | 0.00522 | cubic meter | natural resource::in water |  | biosphere
Zinc | 2.29e-05 | kilogram | air |  | biosphere
Activity | vanadium slag production
comment | After reduction, a slag is also formed during the reduction stage. It contains about 30 % titanium dioxide which is deposited on slag piles. In a heat-resistant ladle, the molten pig iron is oxidized with oxygen lances, with the vanadium being transferred to the slag. The resulting slag contains 25 % vanadium pentoxide, being the principal raw material for the vanadium production. In order to model this process, the ecoinvent dataset “steel production, electric arc furnace” is modified. Steel and vanadium pentoxide bearing slag are outputs of the process. The amount of the slag is adjusted so that the ladle slag (vanadium slag) has targeted vanadium pentoxide concentration of 25 %. In addition, the allocation between the two by-products, vanadium slag and steel, is done based on their market prices. Since no price for vanadium bearing slag is available, this is approximated by the market price for vanadium pentoxide and the corresponding V2O5 content of the slag. Original values were multiplied by 50%, following allocation in Table S12 from the original paper
source | Life Cycle Assessment of a Vanadium Redox Flow Battery, Selina Weber, Jens F. Peters, Manuel Baumann, and Marcel Weil, Environ. Sci. Technol. 2018, 52, 10864−10873, DOI: 10.1021/acs.est.8b02073
location | ZA
production amount | 1
reference product | vanadium slag
unit | kilogram
Exchanges
name | amount | unit | categories | location | type | reference product | Comment
vanadium slag production | 1 | kilogram |  | ZA | production | vanadium slag
vanadium pentoxide bearing cast iron, production | 10.76672 | kilogram |  | ZA | technosphere | vanadium pentoxide bearing cast iron
market for aluminium, wrought alloy | 0.0001207178 | kilogram |  | GLO | technosphere | aluminium, wrought alloy
market for anode, for metal electrolysis | 0.02446982 | kilogram |  | GLO | technosphere | anode, for metal electrolysis
market for argon, liquid | 0.02683524 | kilogram |  | RoW | technosphere | argon, liquid
market for cast iron | 0.0004200653 | kilogram |  | GLO | technosphere | cast iron
market for diesel, burned in building machine | 0.02822186 | megajoule |  | GLO | technosphere | diesel, burned in building machine
market for electric arc furnace converter | 3.262643e-10 | unit |  | GLO | technosphere | electric arc furnace converter
market for electric arc furnace dust | -0.07830343 | kilogram |  | RoW | technosphere | electric arc furnace dust
market for electric arc furnace slag | 0.7569331 | kilogram |  | RoW | technosphere | electric arc furnace slag
market for electric arc furnace slag | -0.406199 | kilogram |  | RoW | technosphere | electric arc furnace slag
market for electricity, low voltage | 0.2822186 | kilowatt hour |  | ZA | technosphere | electricity, low voltage
market for electricity, medium voltage | 4.404568 | kilowatt hour |  | ZA | technosphere | electricity, medium voltage
market for ethylene glycol | 2.707993e-07 | kilogram |  | GLO | technosphere | ethylene glycol
market for ferrochromium, high-carbon, 68% Cr | 0.0008972268 | kilogram |  | GLO | technosphere | ferrochromium, high-carbon, 68% Cr
market for ferromanganese, high-coal, 74.5% Mn | 0.000362969 | kilogram |  | GLO | technosphere | ferromanganese, high-coal, 74.5% Mn
market for ferrosilicon | 0.03017945 | kilogram |  | GLO | technosphere | ferrosilicon
market for hard coal | 0.1141925 | kilogram |  | ZA | technosphere | hard coal
market for heat, district or industrial, natural gas | 10.03263 | megajoule |  | RoW | technosphere | heat, district or industrial, natural gas
market for inert waste, for final disposal | -0.04078303 | kilogram |  | RoW | technosphere | inert waste, for final disposal
market for iron scrap, unsorted | -0.0004200653 | kilogram |  | GLO | technosphere | iron scrap, unsorted
market for molybdenum trioxide | 0.0001150082 | kilogram |  | GLO | technosphere | molybdenum trioxide
market for natural gas, high pressure | 0.2039152 | cubic meter |  | RoW | technosphere | natural gas, high pressure
market for nickel, class 1 | 0.0002707993 | kilogram |  | GLO | technosphere | nickel, class 1
market for oxygen, liquid | 0.41354 | kilogram |  | RoW | technosphere | oxygen, liquid
market for propane, burned in building machine | 0.02226754 | megajoule |  | GLO | technosphere | propane, burned in building machine
market for quicklime, in pieces, loose | 0.4486134 | kilogram |  | RoW | technosphere | quicklime, in pieces, loose
market for refractory, basic, packed | 0.1101142 | kilogram |  | GLO | technosphere | refractory, basic, packed
market for spent solvent mixture | -2.707993e-07 | kilogram |  | RoW | technosphere | spent solvent mixture
Argon-40 | 0.02683524 | kilogram | air |  | biosphere
Benzene | 1.867863e-05 | kilogram | air |  | biosphere
Benzene, hexachloro- | 1.631321e-07 | kilogram | air |  | biosphere
Cadmium | 2.799182e-07 | kilogram | air |  | biosphere
Cadmium | 1.779793e-08 | kilogram | air::urban air close to ground |  | biosphere
Carbon monoxide, fossil | 0.01811892 | kilogram | air |  | biosphere
Carbon monoxide, fossil | 0.0008044093 | kilogram | air::urban air close to ground |  | biosphere
Chloride | 1.484502e-05 | kilogram | water |  | biosphere
Chromium | 6.3619e-08 | kilogram | air::urban air close to ground |  | biosphere
Chromium | 1.013214e-05 | kilogram | air |  | biosphere
Chromium VI | 1.566069e-08 | kilogram | water |  | biosphere
Copper | 1.815681e-06 | kilogram | air |  | biosphere
Copper | 6.84951e-08 | kilogram | air::urban air close to ground |  | biosphere
Dioxins, measured as 2,3,7,8-tetrachlorodibenzo-p-dioxin | 3.690348e-11 | kilogram | air |  | biosphere
Dioxins, measured as 2,3,7,8-tetrachlorodibenzo-p-dioxin | 1.275155e-13 | kilogram | air::urban air close to ground |  | biosphere
Hydrocarbons, aromatic | 0.0006280587 | kilogram | air |  | biosphere
Hydrogen chloride | 4.1907e-05 | kilogram | air |  | biosphere
Hydrogen chloride | 5.073583e-07 | kilogram | air::urban air close to ground |  | biosphere
Hydrogen fluoride | 1.916803e-05 | kilogram | air |  | biosphere
Lead | 1.390406e-05 | kilogram | air |  | biosphere
Lead | 8.593998e-07 | kilogram | air::urban air close to ground |  | biosphere
Mercury | 1.804059e-05 | kilogram | air |  | biosphere
Mercury | 2.302125e-07 | kilogram | air::urban air close to ground |  | biosphere
Nickel | 6.334403e-09 | kilogram | air::urban air close to ground |  | biosphere
Nickel | 5.711447e-06 | kilogram | air |  | biosphere
Nitrogen oxides | 9.831128e-05 | kilogram | air::urban air close to ground |  | biosphere
Nitrogen oxides | 0.001369878 | kilogram | air |  | biosphere
PAH, polycyclic aromatic hydrocarbons | 4.398075e-08 | kilogram | air::urban air close to ground |  | biosphere
PAH, polycyclic aromatic hydrocarbons | 2.602607e-07 | kilogram | air |  | biosphere
Particulates, < 2.5 um | 0.001369295 | kilogram | air |  | biosphere
Particulates, < 2.5 um | 1.732845e-05 | kilogram | air::urban air close to ground |  | biosphere
Particulates, > 10 um | 0.000471892 | kilogram | air |  | biosphere
Particulates, > 10 um | 6.085156e-06 | kilogram | air::urban air close to ground |  | biosphere
Particulates, > 2.5 um, and < 10um | 1.730615e-05 | kilogram | air::urban air close to ground |  | biosphere
Particulates, > 2.5 um, and < 10um | 0.001369317 | kilogram | air |  | biosphere
Polychlorinated biphenyls | 1.879006e-07 | kilogram | air |  | biosphere
Polychlorinated biphenyls | 2.148353e-09 | kilogram | air::urban air close to ground |  | biosphere
Sulfur dioxide | 0.0006257719 | kilogram | air |  | biosphere
Sulfur dioxide | 2.286847e-06 | kilogram | air::urban air close to ground |  | biosphere
Water | 0.0001923281 | cubic meter | air::urban air close to ground |  | biosphere
Water | 0.0187602 | cubic meter | water |  | biosphere
Water | 0.02362496 | cubic meter | air |  | biosphere
Water, cooling, unspecified natural origin | 0.004507265 | cubic meter | natural resource::in water |  | biosphere
Water, unspecified natural origin | 0.004507265 | cubic meter | natural resource::in ground |  | biosphere
Zinc | 1.579755e-05 | kilogram | air::urban air close to ground |  | biosphere
Zinc | 0.0001709887 | kilogram | air |  | biosphere
Activity | vanadium pentoxide production
comment | The basic process for the preparation of the vanadium pentoxide is based on literature data. The obtained vanadium slag is first ground and the iron granulates are removed. Electricity demand for these process steps are taken from reference processes (grinding and crushing for aluminum oxide and sieving for soda ash). Afterwards, the material is mixed with sodium salts (Na2SO4 and Na2CO3) and roasted in a rotary kiln at 850 °C. Emissions, such as sulfur dioxide and carbon dioxide are calculated using stoichiometric relationships. Electricity and heat demand for driving the rotary kiln are taken from a reference process (rotary kiln for phosphorus production). After cooling, the roasted product is leached with water by adding sulfuric acid and ammonium at elevated temperature. The intermediate product ammonium polyvanadate is precipitated. A yield of 90 % is assumed. In addition, sodium sulfate is formed as a by-product. As reference process for the electricity demand, the digestor in the titanium dioxide production is used. Based on stoichiometric calculations, the required input of sulfuric acid and the output of sodium sulfate are computed.
source | Life Cycle Assessment of a Vanadium Redox Flow Battery, Selina Weber, Jens F. Peters, Manuel Baumann, and Marcel Weil, Environ. Sci. Technol. 2018, 52, 10864−10873, DOI: 10.1021/acs.est.8b02073
location | ZA
production amount | 1
reference product | vanadium pentoxide
unit | kilogram
Exchanges
name | amount | unit | categories | location | type | reference product | Comment
vanadium pentoxide production | 1 | kilogram |  | ZA | production | vanadium pentoxide
vanadium slag production | 1.35 | kilogram |  | ZA | technosphere | vanadium slag
market for ammonium sulfate | 0.31 | kilogram |  | RoW | technosphere | ammonium sulfate
market for sulfuric acid | 0.46 | kilogram |  | RoW | technosphere | sulfuric acid
market for sodium sulfate, anhydrite | 0.5 | kilogram |  | RoW | technosphere | sodium sulfate, anhydrite
market for soda ash, dense | 0.37 | kilogram |  | GLO | technosphere | soda ash, dense
market for water, deionised | 3.16 | kilogram |  | RoW | technosphere | water, deionised
market for electricity, medium voltage | 0.2 | kilowatt hour |  | ZA | technosphere | electricity, medium voltage
market for heat, district or industrial, natural gas | 0.93 | megajoule |  | RoW | technosphere | heat, district or industrial, natural gas
market group for transport, freight, lorry, unspecified | 0.0771 | ton kilometer |  | GLO | technosphere | transport, freight, lorry, unspecified
market group for transport, freight train | 0.46 | ton kilometer |  | GLO | technosphere | transport, freight train
treatment of basic oxygen furnace slag, residual material landfill | -0.47 | kilogram |  | GLO | technosphere | basic oxygen furnace slag
market for iron scrap, unsorted | -0.065 | kilogram |  | GLO | technosphere | iron scrap, unsorted
market for spent solvent mixture | -0.0632 | kilogram |  | RoW | technosphere | spent solvent mixture
Oxygen | 0.0564 | kilogram | air |  | biosphere
Sulfur dioxide | 7.671963e-05 | kilogram | air |  | biosphere
Carbon dioxide, fossil | 0.16 | kilogram | air |  | biosphere
Water | 8.45e-05 | cubic meter | air |  | biosphere

## Allocation titanium-vanadium
Product | mass | price (eur/kg) | Value (eur) | Allocation
V2O5 | 0.03366 | 9.62 | 0.3238092 | 0.6621983 | 76.74%
Fe | 1.1016 | 0.0467 | 0.05144472 | 0.1052058
titania slag, 94% titanium dioxide | 0.2484 | 0.45788 | 0.113737392 | 0.2325959 | 23.26%
1.38366